## Sheet1
Nuzzel Speed (mm/min) | Flowrate (ul/min) | Applied voltage (kV) | Resistance (kOhms)
300 | 15 | 0 | 19.49
300 | 15 | 1 | 74.3
300 | 15 | 2 | 87.1
300 | 15 | 3 | 163.1
300 | 15 | 4 | 5.76
300 | 12 | 0 | 5.98
300 | 12 | 1 | 13.17
300 | 12 | 2 | 17.9
300 | 12 | 3 | 21.61
300 | 12 | 4 | 16.84
300 | 10 | 0 | non conductive line
300 | 10 | 1 | 121.3
300 | 10 | 2 | 11.85
300 | 10 | 3 | 56.1
300 | 10 | 4 | 31.14
300 | 9 | 0 | non conductive line
300 | 9 | 1 | non conductive line
300 | 9 | 2 | 49.3
300 | 9 | 3 | 3.507
300 | 9 | 4 | 1.125
300 | 8 | 0 | non conductive line
300 | 8 | 1 | non conductive line
300 | 8 | 2 | non conductive line
300 | 8 | 3 | 8.1
300 | 8 | 4 | 10.97
300 | 6 | 0 | 818
300 | 6 | 1 | 782
300 | 6 | 2 | 25.76
300 | 6 | 3 | 42
300 | 6 | 4 | non conductive line
300 | 3 | 0 | non conductive line
300 | 3 | 1 | non conductive line
300 | 3 | 2 | non conductive line
300 | 3 | 3 | non conductive line
300 | 3 | 4 | non conductive line
500 | 15 | 0 | 11240
500 | 15 | 1 | 10480
500 | 15 | 2 | 392
500 | 15 | 3 | 9.13
500 | 15 | 4 | 1.723
500 | 12 | 0 | 18.67
500 | 12 | 1 | 18.54
500 | 12 | 2 | 6.32
500 | 12 | 3 | 12.7
500 | 12 | 4 | 2.58
500 | 10 | 0 | 7.82
500 | 10 | 1 | 78
500 | 10 | 2 | 266.3
500 | 10 | 3 | 55.9
500 | 10 | 4 | 13.59
500 | 9 | 0 | non conductive line
500 | 9 | 1 | non conductive line
500 | 9 | 2 | 6.9
500 | 9 | 3 | 6.77
500 | 9 | 4 | 1.712
500 | 8 | 0 | non conductive line
500 | 8 | 1 | non conductive line
500 | 8 | 2 | 12.66
500 | 8 | 3 | 24.11
500 | 8 | 4 | 26.05
500 | 6 | 0 | non conductive line
500 | 6 | 1 | non conductive line
500 | 6 | 2 | non conductive line
500 | 6 | 3 | non conductive line
500 | 6 | 4 | non conductive line
500 | 3 | 0 | 28770
500 | 3 | 1 | non conductive line
500 | 3 | 2 | non conductive line
500 | 3 | 3 | non conductive line
500 | 3 | 4 | non conductive line
700 | 15 | 0 | non conductive line
700 | 15 | 1 | non conductive line
700 | 15 | 2 | 31.34
700 | 15 | 3 | 10.19
700 | 15 | 4 | 24.56
700 | 12 | 0 | 24.54
700 | 12 | 1 | 37.5
700 | 12 | 2 | 23.95
700 | 12 | 3 | 17.08
700 | 12 | 4 | 17.08
700 | 10 | 0 | 45.5
700 | 10 | 1 | 38.5
700 | 10 | 2 | 499
700 | 10 | 3 | 601
700 | 10 | 4 | 45.8
700 | 9 | 0 | non conductive line
700 | 9 | 1 | non conductive line
700 | 9 | 2 | non conductive line
700 | 9 | 3 | non conductive line
700 | 9 | 4 | 139.9
700 | 8 | 0 | non conductive line
700 | 8 | 1 | non conductive line
700 | 8 | 2 | non conductive line
700 | 8 | 3 | 11.48
700 | 8 | 4 | 415
700 | 6 | 0 | non conductive line
700 | 6 | 1 | non conductive line
700 | 6 | 2 | non conductive line
700 | 6 | 3 | non conductive line
700 | 6 | 4 | 5390
700 | 3 | 0 | non conductive line
700 | 3 | 1 | non conductive line
700 | 3 | 2 | non conductive line
700 | 3 | 3 | non conductive line
700 | 3 | 4 | non conductive line